## Sheet1
Comparing the rice husk modification techniques for removal of heavy metals from wastewater Zabad Bilquees Khan Hafsa Nazir
Name of waste | Modification | Conditions | Metals Removed | maximum adsorption q (mg/g) | Reference
Rice husk | _ | Crushed and powdered rice husk | Al(III) | 0.88 | (You et. al., 2021)
Modified Rice husk | Treatment with NaOH | Temprature= 25°C | Al(III) | 2.67 | (You et. al., 2021)
Rice husk | Treatment with NaOH | Temprature= 35°C | Al(III) | 4.03 | (You et. al., 2021)
Rice straw | MgO2 | Temprature= 450°C | Cu(II) | 166.68
|  |  | Cd(II) | 91.13
|  |  | Zn(II) | 80.12
|  |  | Cr(VI) | 38.88
Rice straw | MgO2 | Temprature= 600°C | Cu(II) | 173.22 | (Li et al., 2022)
|  |  | Cd(II) | 104.68
|  |  | Zn(II) | 104.38
|  |  | Cr(VI) | 47.02 | (Li et al., 2022)
Rice Straw | Mn | Temprature= 400°C | Cd(II) | 54.6
|  |  | Cu(II) | 27.73
|  |  | Ni(II) | 28.83 | (Meng et. al., 2022)
Rice Straw | Sodium Alignate and Ca | Temprature= 600°C | Pb(II) | 253.6 | (Deng et. al., 2018)
Rice husk based activated carbon | _ | Temprature= 25°C | Pb(II) | 60.5 | (Yao et al., 2016; Deng et. al., 2018)
Rice husk-derived carbon quantum | N-doped | _ | Cu(II) | 5.73 | (Hui et. al., 2021)
Rice husk-derived carbon quantum | Bi-doped | _ | Cu(II) | 4.08 | (Hui et. al., 2021)
Rice husk biochar | MgAl–Layered Double Hydroxide | _ | Cd(II) | 125.34
|  | _ | Cu(II) | 104.34
|  | _ | Fe(III) | 34.79
|  | _ | Zn(II) | 62.33 | (Li et al., 2022)
SiO2 nanocomposites from rice husk | Nanocomposties were activated using H3PO4 | pH= 6 | Cu(II) | 34.6
|  |  | Zn(II) | 27.55
|  |  | Pb(II) | 23.47 | (Zawrah and Alhogbi, 2021)
Rice husk silica powder | Conversion of risk husk to silica through pyrolysis | pH= 4 | Cr(VI) | 17.2 | (Sivakumar, 2015)
Cationic modified Rice husk | Treatment with Na2CO3 | pH=2 | Cr(VI) | 42.378 | (Lala et. al., 2023)
Rice husk based activated Carbon | Treatment with Zinc Chloride and dual-mode heating | pH=3 | Cr(VI) | 56.18 | (Zhang et al., 2023)
Rice husk | Treatment with H2SO4 and NaHCO3 | pH=2 | Cr(VI) | 48.31 | (Bansal et. al., 2009)
Rice husk biochar | _ | pH=6.68 | Pb(II) | 41.2 | (Pham et. al., 2022)
Modified Rice husk biochar | Modified using alignate | pH=6.68 | Pb(II) | 112.3 | (Pham et. al., 2022)
Rice husk biochar | Biochar prepapred at different temperatures | Temprature= 300°C | Pb(II) | 14.1
|  | Temprature= 500°C | Pb(II) | 21.7
|  | Temprature= 700°C | Pb(II) | 26.7 | (Shi et. al., 2019)
Hydroxyapatite-modified carbonized rice husk (CRH) | Deposition of hydroxyapatite parti- cles onto the surfaces of CRH, prepared through pyrolysis | Temprature= 50°C, pH=2 | Cr(VI) | 14.28 | (Zou et. al., 2023)
MnO2-coated rice husk | Treatment with KMnO4 | pH=4 | Cd(II) | 115.04 | (Zhang et al., 2023)
Rice straw biochar | Treatment with Iron nitrate and Potassium permanganate | Temprature= 25°C | Cd(II) | 120.77 | (Tan et. al., 2022)
Modified Rice husk | Pretreatment with NaOH | Temprature= 25°C, pH=7 | Ni(II) | 26.6 | (Azadi et. al., 2018)
Magnesium oxide–rice husk biochar composite | MgO impregnation | Temprature= 25°C | Cd(II) | 18.1 | (Xiang et. al. 2018)
Raw rice husk | _ | _ | Cd(II) | 8.58
Acid treated rice husk | Pretreatment with HCl | _ | Cd(II) | 16.18
Base treated rice husk | Pretreatment with NaOH | _ | Cd(II) | 20.24
Epichlorohydrin treated rice husk | Pretreatment with epichlorohydrin | _ | Cd(II) | 11.12 | (Kumar and Bandyopadhyay, 2005)
Modified rice husk | Tartaric acid | Temprature=27.2°C pH= 5.2 | Cu(II) | 29
|  |  | Pb(II) | 108 | (Wong et. al., 2003)
Modified rice husk | Orthophosphoric acid | pH=6.40 | Pb(II) | 138.89 | (Dada et. al., 2013)
Pulverized rice husk | Pulverization | _ | As(V) | 615.11 | (Roy et. al., 1993)
Cellulose derived from rice husk | Coating with Humic acid | pH=5.5 | Cr(VI) | 19.39
|  |  | Ni(II) | 12.41 | (Basu et. al., 2019)
Modified rice husk | Pretreatment with ozone | pH=3 | Cr(VI) | 62.9 | (Sugashini and Begum, 2015)
Dyestuff-treated Rice Hulls | No modification (Control) | _ | Cu(II) | 3.58
|  | _ | Pb(II) | 8.9
|  | _ | Zn(II) | 4.46
|  | _ | Cd(II) | 7.18
|  | _ | Cr(VI) | 5.99
|  | _ | Hg(II) | 8.67
|  | _ | Ni(II) | 5.58
| Pretreatment with Procion Red H-3B | _ | Cu(II) | 7.88
|  | _ | Pb(II) | 11.98
|  | _ | Zn(II) | 7.61
|  | _ | Cd(II) | 13
|  | _ | Cr(VI) | 5.95
|  | _ | Hg(II) | 12.05
|  | _ | Ni(II) | 6.16
|  | _ | Cu(II) | 7
| Pretreatment with Yellow H-5G | _ | Pb(II) | 12
|  | _ | Zn(II) | 6.13
|  | _ | Cd(II) | 10.83
|  | _ | Cr(VI) | 5.87
|  | _ | Hg(II) | 12.13
. |  | _ | Ni(II) | 6.08 | (Suemistu et. al., 1986)
_
_